## curve
case_id | step | strain | stress_mpa | tangent_mpa | branch | loading_direction | stress_state | buckling_restraint_case | reversal | in_domain | failed | compression_policy | ultimate_strain | current_R | xi | source | calibration_status | source_location | warnings
COL75X75FC28MPa | 0 | 0 | 0 | 200000 | origin | zero | zero |  | False | True | False | unsupported | 0.0095 |  |  | Carrillo et al. (2019) | source_reported_monotonic_profile | Equation 6 and Table 4, P2 values for 6 mm wire
COL75X75FC28MPa | 1 | 4.75e-05 | 9.5 | 200000 | tension_monotonic | tension | tension |  | False | True | False | unsupported | 0.0095 |  |  | Carrillo et al. (2019) | source_reported_monotonic_profile | Equation 6 and Table 4, P2 values for 6 mm wire
COL75X75FC28MPa | 2 | 9.5e-05 | 19 | 200000 | tension_monotonic | tension | tension |  | False | True | False | unsupported | 0.0095 |  |  | Carrillo et al. (2019) | source_reported_monotonic_profile | Equation 6 and Table 4, P2 values for 6 mm wire
COL75X75FC28MPa | 3 | 0.0001425 | 28.5 | 200000 | tension_monotonic | tension | tension |  | False | True | False | unsupported | 0.0095 |  |  | Carrillo et al. (2019) | source_reported_monotonic_profile | Equation 6 and Table 4, P2 values for 6 mm wire
COL75X75FC28MPa | 4 | 0.00019 | 38 | 200000 | tension_monotonic | tension | tension |  | False | True | False | unsupported | 0.0095 |  |  | Carrillo et al. (2019) | source_reported_monotonic_profile | Equation 6 and Table 4, P2 values for 6 mm wire
COL75X75FC28MPa | 5 | 0.0002375 | 47.5 | 200000 | tension_monotonic | tension | tension |  | False | True | False | unsupported | 0.0095 |  |  | Carrillo et al. (2019) | source_reported_monotonic_profile | Equation 6 and Table 4, P2 values for 6 mm wire
COL75X75FC28MPa | 6 | 0.000285 | 57 | 200000 | tension_monotonic | tension | tension |  | False | True | False | unsupported | 0.0095 |  |  | Carrillo et al. (2019) | source_reported_monotonic_profile | Equation 6 and Table 4, P2 values for 6 mm wire
COL75X75FC28MPa | 7 | 0.0003325 | 66.5 | 200000 | tension_monotonic | tension | tension |  | False | True | False | unsupported | 0.0095 |  |  | Carrillo et al. (2019) | source_reported_monotonic_profile | Equation 6 and Table 4, P2 values for 6 mm wire
COL75X75FC28MPa | 8 | 0.00038 | 76 | 200000 | tension_monotonic | tension | tension |  | False | True | False | unsupported | 0.0095 |  |  | Carrillo et al. (2019) | source_reported_monotonic_profile | Equation 6 and Table 4, P2 values for 6 mm wire
COL75X75FC28MPa | 9 | 0.0004275 | 85.5 | 200000 | tension_monotonic | tension | tension |  | False | True | False | unsupported | 0.0095 |  |  | Carrillo et al. (2019) | source_reported_monotonic_profile | Equation 6 and Table 4, P2 values for 6 mm wire
COL75X75FC28MPa | 10 | 0.000475 | 95 | 200000 | tension_monotonic | tension | tension |  | False | True | False | unsupported | 0.0095 |  |  | Carrillo et al. (2019) | source_reported_monotonic_profile | Equation 6 and Table 4, P2 values for 6 mm wire
COL75X75FC28MPa | 11 | 0.0005225 | 104.5 | 200000 | tension_monotonic | tension | tension |  | False | True | False | unsupported | 0.0095 |  |  | Carrillo et al. (2019) | source_reported_monotonic_profile | Equation 6 and Table 4, P2 values for 6 mm wire
COL75X75FC28MPa | 12 | 0.00057 | 114 | 200000 | tension_monotonic | tension | tension |  | False | True | False | unsupported | 0.0095 |  |  | Carrillo et al. (2019) | source_reported_monotonic_profile | Equation 6 and Table 4, P2 values for 6 mm wire
COL75X75FC28MPa | 13 | 0.0006175 | 123.5 | 200000 | tension_monotonic | tension | tension |  | False | True | False | unsupported | 0.0095 |  |  | Carrillo et al. (2019) | source_reported_monotonic_profile | Equation 6 and Table 4, P2 values for 6 mm wire
COL75X75FC28MPa | 14 | 0.000665 | 133 | 200000 | tension_monotonic | tension | tension |  | False | True | False | unsupported | 0.0095 |  |  | Carrillo et al. (2019) | source_reported_monotonic_profile | Equation 6 and Table 4, P2 values for 6 mm wire
COL75X75FC28MPa | 15 | 0.0007125 | 142.5 | 200000 | tension_monotonic | tension | tension |  | False | True | False | unsupported | 0.0095 |  |  | Carrillo et al. (2019) | source_reported_monotonic_profile | Equation 6 and Table 4, P2 values for 6 mm wire
COL75X75FC28MPa | 16 | 0.00076 | 152 | 200000 | tension_monotonic | tension | tension |  | False | True | False | unsupported | 0.0095 |  |  | Carrillo et al. (2019) | source_reported_monotonic_profile | Equation 6 and Table 4, P2 values for 6 mm wire
COL75X75FC28MPa | 17 | 0.0008075 | 161.5 | 200000 | tension_monotonic | tension | tension |  | False | True | False | unsupported | 0.0095 |  |  | Carrillo et al. (2019) | source_reported_monotonic_profile | Equation 6 and Table 4, P2 values for 6 mm wire
COL75X75FC28MPa | 18 | 0.000855 | 171 | 200000 | tension_monotonic | tension | tension |  | False | True | False | unsupported | 0.0095 |  |  | Carrillo et al. (2019) | source_reported_monotonic_profile | Equation 6 and Table 4, P2 values for 6 mm wire
COL75X75FC28MPa | 19 | 0.0009025 | 180.5 | 200000 | tension_monotonic | tension | tension |  | False | True | False | unsupported | 0.0095 |  |  | Carrillo et al. (2019) | source_reported_monotonic_profile | Equation 6 and Table 4, P2 values for 6 mm wire
COL75X75FC28MPa | 20 | 0.00095 | 190 | 200000 | tension_monotonic | tension | tension |  | False | True | False | unsupported | 0.0095 |  |  | Carrillo et al. (2019) | source_reported_monotonic_profile | Equation 6 and Table 4, P2 values for 6 mm wire
COL75X75FC28MPa | 21 | 0.0009975 | 199.5 | 200000 | tension_monotonic | tension | tension |  | False | True | False | unsupported | 0.0095 |  |  | Carrillo et al. (2019) | source_reported_monotonic_profile | Equation 6 and Table 4, P2 values for 6 mm wire
COL75X75FC28MPa | 22 | 0.001045 | 209 | 200000 | tension_monotonic | tension | tension |  | False | True | False | unsupported | 0.0095 |  |  | Carrillo et al. (2019) | source_reported_monotonic_profile | Equation 6 and Table 4, P2 values for 6 mm wire
COL75X75FC28MPa | 23 | 0.0010925 | 218.5 | 199999.9 | tension_monotonic | tension | tension |  | False | True | False | unsupported | 0.0095 |  |  | Carrillo et al. (2019) | source_reported_monotonic_profile | Equation 6 and Table 4, P2 values for 6 mm wire
COL75X75FC28MPa | 24 | 0.00114 | 228 | 199999.8 | tension_monotonic | tension | tension |  | False | True | False | unsupported | 0.0095 |  |  | Carrillo et al. (2019) | source_reported_monotonic_profile | Equation 6 and Table 4, P2 values for 6 mm wire
COL75X75FC28MPa | 25 | 0.0011875 | 237.5 | 199999.5 | tension_monotonic | tension | tension |  | False | True | False | unsupported | 0.0095 |  |  | Carrillo et al. (2019) | source_reported_monotonic_profile | Equation 6 and Table 4, P2 values for 6 mm wire
COL75X75FC28MPa | 26 | 0.001235 | 246.9999 | 199998.9 | tension_monotonic | tension | tension |  | False | True | False | unsupported | 0.0095 |  |  | Carrillo et al. (2019) | source_reported_monotonic_profile | Equation 6 and Table 4, P2 values for 6 mm wire
COL75X75FC28MPa | 27 | 0.0012825 | 256.4999 | 199997.8 | tension_monotonic | tension | tension |  | False | True | False | unsupported | 0.0095 |  |  | Carrillo et al. (2019) | source_reported_monotonic_profile | Equation 6 and Table 4, P2 values for 6 mm wire
COL75X75FC28MPa | 28 | 0.00133 | 265.9997 | 199995.7 | tension_monotonic | tension | tension |  | False | True | False | unsupported | 0.0095 |  |  | Carrillo et al. (2019) | source_reported_monotonic_profile | Equation 6 and Table 4, P2 values for 6 mm wire
COL75X75FC28MPa | 29 | 0.0013775 | 275.4994 | 199991.6 | tension_monotonic | tension | tension |  | False | True | False | unsupported | 0.0095 |  |  | Carrillo et al. (2019) | source_reported_monotonic_profile | Equation 6 and Table 4, P2 values for 6 mm wire
COL75X75FC28MPa | 30 | 0.001425 | 284.9989 | 199984 | tension_monotonic | tension | tension |  | False | True | False | unsupported | 0.0095 |  |  | Carrillo et al. (2019) | source_reported_monotonic_profile | Equation 6 and Table 4, P2 values for 6 mm wire
COL75X75FC28MPa | 31 | 0.0014725 | 294.4978 | 199970.2 | tension_monotonic | tension | tension |  | False | True | False | unsupported | 0.0095 |  |  | Carrillo et al. (2019) | source_reported_monotonic_profile | Equation 6 and Table 4, P2 values for 6 mm wire
COL75X75FC28MPa | 32 | 0.00152 | 303.9959 | 199945.5 | tension_monotonic | tension | tension |  | False | True | False | unsupported | 0.0095 |  |  | Carrillo et al. (2019) | source_reported_monotonic_profile | Equation 6 and Table 4, P2 values for 6 mm wire
COL75X75FC28MPa | 33 | 0.0015675 | 313.4923 | 199902.3 | tension_monotonic | tension | tension |  | False | True | False | unsupported | 0.0095 |  |  | Carrillo et al. (2019) | source_reported_monotonic_profile | Equation 6 and Table 4, P2 values for 6 mm wire
COL75X75FC28MPa | 34 | 0.001615 | 322.9861 | 199827.8 | tension_monotonic | tension | tension |  | False | True | False | unsupported | 0.0095 |  |  | Carrillo et al. (2019) | source_reported_monotonic_profile | Equation 6 and Table 4, P2 values for 6 mm wire
COL75X75FC28MPa | 35 | 0.0016625 | 332.4752 | 199701.7 | tension_monotonic | tension | tension |  | False | True | False | unsupported | 0.0095 |  |  | Carrillo et al. (2019) | source_reported_monotonic_profile | Equation 6 and Table 4, P2 values for 6 mm wire
COL75X75FC28MPa | 36 | 0.00171 | 341.9564 | 199491.6 | tension_monotonic | tension | tension |  | False | True | False | unsupported | 0.0095 |  |  | Carrillo et al. (2019) | source_reported_monotonic_profile | Equation 6 and Table 4, P2 values for 6 mm wire
COL75X75FC28MPa | 37 | 0.0017575 | 351.4248 | 199147.3 | tension_monotonic | tension | tension |  | False | True | False | unsupported | 0.0095 |  |  | Carrillo et al. (2019) | source_reported_monotonic_profile | Equation 6 and Table 4, P2 values for 6 mm wire
COL75X75FC28MPa | 38 | 0.001805 | 360.8721 | 198592.4 | tension_monotonic | tension | tension |  | False | True | False | unsupported | 0.0095 |  |  | Carrillo et al. (2019) | source_reported_monotonic_profile | Equation 6 and Table 4, P2 values for 6 mm wire
COL75X75FC28MPa | 39 | 0.0018525 | 370.2859 | 197714.1 | tension_monotonic | tension | tension |  | False | True | False | unsupported | 0.0095 |  |  | Carrillo et al. (2019) | source_reported_monotonic_profile | Equation 6 and Table 4, P2 values for 6 mm wire
COL75X75FC28MPa | 40 | 0.0019 | 379.6473 | 196351.9 | tension_monotonic | tension | tension |  | False | True | False | unsupported | 0.0095 |  |  | Carrillo et al. (2019) | source_reported_monotonic_profile | Equation 6 and Table 4, P2 values for 6 mm wire
COL75X75FC28MPa | 41 | 0.0019475 | 388.9283 | 194288.2 | tension_monotonic | tension | tension |  | False | True | False | unsupported | 0.0095 |  |  | Carrillo et al. (2019) | source_reported_monotonic_profile | Equation 6 and Table 4, P2 values for 6 mm wire
COL75X75FC28MPa | 42 | 0.001995 | 398.0893 | 191249.4 | tension_monotonic | tension | tension |  | False | True | False | unsupported | 0.0095 |  |  | Carrillo et al. (2019) | source_reported_monotonic_profile | Equation 6 and Table 4, P2 values for 6 mm wire
COL75X75FC28MPa | 43 | 0.0020425 | 407.0767 | 186928.3 | tension_monotonic | tension | tension |  | False | True | False | unsupported | 0.0095 |  |  | Carrillo et al. (2019) | source_reported_monotonic_profile | Equation 6 and Table 4, P2 values for 6 mm wire
COL75X75FC28MPa | 44 | 0.00209 | 415.8226 | 181040.1 | tension_monotonic | tension | tension |  | False | True | False | unsupported | 0.0095 |  |  | Carrillo et al. (2019) | source_reported_monotonic_profile | Equation 6 and Table 4, P2 values for 6 mm wire
COL75X75FC28MPa | 45 | 0.0021375 | 424.2478 | 173413.3 | tension_monotonic | tension | tension |  | False | True | False | unsupported | 0.0095 |  |  | Carrillo et al. (2019) | source_reported_monotonic_profile | Equation 6 and Table 4, P2 values for 6 mm wire
COL75X75FC28MPa | 46 | 0.002185 | 432.2698 | 164088.7 | tension_monotonic | tension | tension |  | False | True | False | unsupported | 0.0095 |  |  | Carrillo et al. (2019) | source_reported_monotonic_profile | Equation 6 and Table 4, P2 values for 6 mm wire
COL75X75FC28MPa | 47 | 0.0022325 | 439.8141 | 153370.3 | tension_monotonic | tension | tension |  | False | True | False | unsupported | 0.0095 |  |  | Carrillo et al. (2019) | source_reported_monotonic_profile | Equation 6 and Table 4, P2 values for 6 mm wire
COL75X75FC28MPa | 48 | 0.00228 | 446.8262 | 141781.5 | tension_monotonic | tension | tension |  | False | True | False | unsupported | 0.0095 |  |  | Carrillo et al. (2019) | source_reported_monotonic_profile | Equation 6 and Table 4, P2 values for 6 mm wire
COL75X75FC28MPa | 49 | 0.0023275 | 453.2793 | 129936.5 | tension_monotonic | tension | tension |  | False | True | False | unsupported | 0.0095 |  |  | Carrillo et al. (2019) | source_reported_monotonic_profile | Equation 6 and Table 4, P2 values for 6 mm wire
COL75X75FC28MPa | 50 | 0.002375 | 459.175 | 118393.7 | tension_monotonic | tension | tension |  | False | True | False | unsupported | 0.0095 |  |  | Carrillo et al. (2019) | source_reported_monotonic_profile | Equation 6 and Table 4, P2 values for 6 mm wire
COL75X75FC28MPa | 51 | 0.0024225 | 464.538 | 107559.6 | tension_monotonic | tension | tension |  | False | True | False | unsupported | 0.0095 |  |  | Carrillo et al. (2019) | source_reported_monotonic_profile | Equation 6 and Table 4, P2 values for 6 mm wire
COL75X75FC28MPa | 52 | 0.00247 | 469.4082 | 97666.7 | tension_monotonic | tension | tension |  | False | True | False | unsupported | 0.0095 |  |  | Carrillo et al. (2019) | source_reported_monotonic_profile | Equation 6 and Table 4, P2 values for 6 mm wire
COL75X75FC28MPa | 53 | 0.0025175 | 473.8327 | 88800.95 | tension_monotonic | tension | tension |  | False | True | False | unsupported | 0.0095 |  |  | Carrillo et al. (2019) | source_reported_monotonic_profile | Equation 6 and Table 4, P2 values for 6 mm wire
COL75X75FC28MPa | 54 | 0.002565 | 477.8603 | 80948.41 | tension_monotonic | tension | tension |  | False | True | False | unsupported | 0.0095 |  |  | Carrillo et al. (2019) | source_reported_monotonic_profile | Equation 6 and Table 4, P2 values for 6 mm wire
COL75X75FC28MPa | 55 | 0.0026125 | 481.5377 | 74038.09 | tension_monotonic | tension | tension |  | False | True | False | unsupported | 0.0095 |  |  | Carrillo et al. (2019) | source_reported_monotonic_profile | Equation 6 and Table 4, P2 values for 6 mm wire
COL75X75FC28MPa | 56 | 0.00266 | 484.9073 | 67973.18 | tension_monotonic | tension | tension |  | False | True | False | unsupported | 0.0095 |  |  | Carrillo et al. (2019) | source_reported_monotonic_profile | Equation 6 and Table 4, P2 values for 6 mm wire
COL75X75FC28MPa | 57 | 0.0027075 | 488.0069 | 62650.57 | tension_monotonic | tension | tension |  | False | True | False | unsupported | 0.0095 |  |  | Carrillo et al. (2019) | source_reported_monotonic_profile | Equation 6 and Table 4, P2 values for 6 mm wire
COL75X75FC28MPa | 58 | 0.002755 | 490.8693 | 57971.57 | tension_monotonic | tension | tension |  | False | True | False | unsupported | 0.0095 |  |  | Carrillo et al. (2019) | source_reported_monotonic_profile | Equation 6 and Table 4, P2 values for 6 mm wire
COL75X75FC28MPa | 59 | 0.0028025 | 493.523 | 53846.79 | tension_monotonic | tension | tension |  | False | True | False | unsupported | 0.0095 |  |  | Carrillo et al. (2019) | source_reported_monotonic_profile | Equation 6 and Table 4, P2 values for 6 mm wire
COL75X75FC28MPa | 60 | 0.00285 | 495.9923 | 50197.93 | tension_monotonic | tension | tension |  | False | True | False | unsupported | 0.0095 |  |  | Carrillo et al. (2019) | source_reported_monotonic_profile | Equation 6 and Table 4, P2 values for 6 mm wire
COL75X75FC28MPa | 61 | 0.0028975 | 498.2982 | 46957.58 | tension_monotonic | tension | tension |  | False | True | False | unsupported | 0.0095 |  |  | Carrillo et al. (2019) | source_reported_monotonic_profile | Equation 6 and Table 4, P2 values for 6 mm wire
COL75X75FC28MPa | 62 | 0.002945 | 500.4588 | 44068.39 | tension_monotonic | tension | tension |  | False | True | False | unsupported | 0.0095 |  |  | Carrillo et al. (2019) | source_reported_monotonic_profile | Equation 6 and Table 4, P2 values for 6 mm wire
COL75X75FC28MPa | 63 | 0.0029925 | 502.4895 | 41481.79 | tension_monotonic | tension | tension |  | False | True | False | unsupported | 0.0095 |  |  | Carrillo et al. (2019) | source_reported_monotonic_profile | Equation 6 and Table 4, P2 values for 6 mm wire
COL75X75FC28MPa | 64 | 0.00304 | 504.4037 | 39156.77 | tension_monotonic | tension | tension |  | False | True | False | unsupported | 0.0095 |  |  | Carrillo et al. (2019) | source_reported_monotonic_profile | Equation 6 and Table 4, P2 values for 6 mm wire
COL75X75FC28MPa | 65 | 0.0030875 | 506.213 | 37058.69 | tension_monotonic | tension | tension |  | False | True | False | unsupported | 0.0095 |  |  | Carrillo et al. (2019) | source_reported_monotonic_profile | Equation 6 and Table 4, P2 values for 6 mm wire
COL75X75FC28MPa | 66 | 0.003135 | 507.9274 | 35158.24 | tension_monotonic | tension | tension |  | False | True | False | unsupported | 0.0095 |  |  | Carrillo et al. (2019) | source_reported_monotonic_profile | Equation 6 and Table 4, P2 values for 6 mm wire
COL75X75FC28MPa | 67 | 0.0031825 | 509.5558 | 33430.59 | tension_monotonic | tension | tension |  | False | True | False | unsupported | 0.0095 |  |  | Carrillo et al. (2019) | source_reported_monotonic_profile | Equation 6 and Table 4, P2 values for 6 mm wire
COL75X75FC28MPa | 68 | 0.00323 | 511.1057 | 31854.61 | tension_monotonic | tension | tension |  | False | True | False | unsupported | 0.0095 |  |  | Carrillo et al. (2019) | source_reported_monotonic_profile | Equation 6 and Table 4, P2 values for 6 mm wire
COL75X75FC28MPa | 69 | 0.0032775 | 512.5841 | 30412.27 | tension_monotonic | tension | tension |  | False | True | False | unsupported | 0.0095 |  |  | Carrillo et al. (2019) | source_reported_monotonic_profile | Equation 6 and Table 4, P2 values for 6 mm wire
COL75X75FC28MPa | 70 | 0.003325 | 513.9968 | 29088.16 | tension_monotonic | tension | tension |  | False | True | False | unsupported | 0.0095 |  |  | Carrillo et al. (2019) | source_reported_monotonic_profile | Equation 6 and Table 4, P2 values for 6 mm wire
COL75X75FC28MPa | 71 | 0.0033725 | 515.3491 | 27869.01 | tension_monotonic | tension | tension |  | False | True | False | unsupported | 0.0095 |  |  | Carrillo et al. (2019) | source_reported_monotonic_profile | Equation 6 and Table 4, P2 values for 6 mm wire
COL75X75FC28MPa | 72 | 0.00342 | 516.6458 | 26743.37 | tension_monotonic | tension | tension |  | False | True | False | unsupported | 0.0095 |  |  | Carrillo et al. (2019) | source_reported_monotonic_profile | Equation 6 and Table 4, P2 values for 6 mm wire
COL75X75FC28MPa | 73 | 0.0034675 | 517.8911 | 25701.34 | tension_monotonic | tension | tension |  | False | True | False | unsupported | 0.0095 |  |  | Carrillo et al. (2019) | source_reported_monotonic_profile | Equation 6 and Table 4, P2 values for 6 mm wire
COL75X75FC28MPa | 74 | 0.003515 | 519.0886 | 24734.31 | tension_monotonic | tension | tension |  | False | True | False | unsupported | 0.0095 |  |  | Carrillo et al. (2019) | source_reported_monotonic_profile | Equation 6 and Table 4, P2 values for 6 mm wire
COL75X75FC28MPa | 75 | 0.0035625 | 520.2419 | 23834.76 | tension_monotonic | tension | tension |  | False | True | False | unsupported | 0.0095 |  |  | Carrillo et al. (2019) | source_reported_monotonic_profile | Equation 6 and Table 4, P2 values for 6 mm wire
COL75X75FC28MPa | 76 | 0.00361 | 521.3539 | 22996.12 | tension_monotonic | tension | tension |  | False | True | False | unsupported | 0.0095 |  |  | Carrillo et al. (2019) | source_reported_monotonic_profile | Equation 6 and Table 4, P2 values for 6 mm wire
COL75X75FC28MPa | 77 | 0.0036575 | 522.4274 | 22212.62 | tension_monotonic | tension | tension |  | False | True | False | unsupported | 0.0095 |  |  | Carrillo et al. (2019) | source_reported_monotonic_profile | Equation 6 and Table 4, P2 values for 6 mm wire
COL75X75FC28MPa | 78 | 0.003705 | 523.4649 | 21479.15 | tension_monotonic | tension | tension |  | False | True | False | unsupported | 0.0095 |  |  | Carrillo et al. (2019) | source_reported_monotonic_profile | Equation 6 and Table 4, P2 values for 6 mm wire
COL75X75FC28MPa | 79 | 0.0037525 | 524.4686 | 20791.22 | tension_monotonic | tension | tension |  | False | True | False | unsupported | 0.0095 |  |  | Carrillo et al. (2019) | source_reported_monotonic_profile | Equation 6 and Table 4, P2 values for 6 mm wire
COL75X75FC28MPa | 80 | 0.0038 | 525.4407 | 20144.85 | tension_monotonic | tension | tension |  | False | True | False | unsupported | 0.0095 |  |  | Carrillo et al. (2019) | source_reported_monotonic_profile | Equation 6 and Table 4, P2 values for 6 mm wire
COL75X75FC28MPa | 81 | 0.0038475 | 526.383 | 19536.46 | tension_monotonic | tension | tension |  | False | True | False | unsupported | 0.0095 |  |  | Carrillo et al. (2019) | source_reported_monotonic_profile | Equation 6 and Table 4, P2 values for 6 mm wire
COL75X75FC28MPa | 82 | 0.003895 | 527.2972 | 18962.91 | tension_monotonic | tension | tension |  | False | True | False | unsupported | 0.0095 |  |  | Carrillo et al. (2019) | source_reported_monotonic_profile | Equation 6 and Table 4, P2 values for 6 mm wire
COL75X75FC28MPa | 83 | 0.0039425 | 528.185 | 18421.35 | tension_monotonic | tension | tension |  | False | True | False | unsupported | 0.0095 |  |  | Carrillo et al. (2019) | source_reported_monotonic_profile | Equation 6 and Table 4, P2 values for 6 mm wire
COL75X75FC28MPa | 84 | 0.00399 | 529.0477 | 17909.25 | tension_monotonic | tension | tension |  | False | True | False | unsupported | 0.0095 |  |  | Carrillo et al. (2019) | source_reported_monotonic_profile | Equation 6 and Table 4, P2 values for 6 mm wire
COL75X75FC28MPa | 85 | 0.0040375 | 529.8868 | 17424.32 | tension_monotonic | tension | tension |  | False | True | False | unsupported | 0.0095 |  |  | Carrillo et al. (2019) | source_reported_monotonic_profile | Equation 6 and Table 4, P2 values for 6 mm wire
COL75X75FC28MPa | 86 | 0.004085 | 530.7034 | 16964.5 | tension_monotonic | tension | tension |  | False | True | False | unsupported | 0.0095 |  |  | Carrillo et al. (2019) | source_reported_monotonic_profile | Equation 6 and Table 4, P2 values for 6 mm wire
COL75X75FC28MPa | 87 | 0.0041325 | 531.4988 | 16527.93 | tension_monotonic | tension | tension |  | False | True | False | unsupported | 0.0095 |  |  | Carrillo et al. (2019) | source_reported_monotonic_profile | Equation 6 and Table 4, P2 values for 6 mm wire
COL75X75FC28MPa | 88 | 0.00418 | 532.2739 | 16112.92 | tension_monotonic | tension | tension |  | False | True | False | unsupported | 0.0095 |  |  | Carrillo et al. (2019) | source_reported_monotonic_profile | Equation 6 and Table 4, P2 values for 6 mm wire
COL75X75FC28MPa | 89 | 0.0042275 | 533.0298 | 15717.95 | tension_monotonic | tension | tension |  | False | True | False | unsupported | 0.0095 |  |  | Carrillo et al. (2019) | source_reported_monotonic_profile | Equation 6 and Table 4, P2 values for 6 mm wire
COL75X75FC28MPa | 90 | 0.004275 | 533.7674 | 15341.63 | tension_monotonic | tension | tension |  | False | True | False | unsupported | 0.0095 |  |  | Carrillo et al. (2019) | source_reported_monotonic_profile | Equation 6 and Table 4, P2 values for 6 mm wire
COL75X75FC28MPa | 91 | 0.0043225 | 534.4875 | 14982.68 | tension_monotonic | tension | tension |  | False | True | False | unsupported | 0.0095 |  |  | Carrillo et al. (2019) | source_reported_monotonic_profile | Equation 6 and Table 4, P2 values for 6 mm wire
COL75X75FC28MPa | 92 | 0.00437 | 535.191 | 14639.96 | tension_monotonic | tension | tension |  | False | True | False | unsupported | 0.0095 |  |  | Carrillo et al. (2019) | source_reported_monotonic_profile | Equation 6 and Table 4, P2 values for 6 mm wire
COL75X75FC28MPa | 93 | 0.0044175 | 535.8786 | 14312.41 | tension_monotonic | tension | tension |  | False | True | False | unsupported | 0.0095 |  |  | Carrillo et al. (2019) | source_reported_monotonic_profile | Equation 6 and Table 4, P2 values for 6 mm wire
COL75X75FC28MPa | 94 | 0.004465 | 536.5509 | 13999.05 | tension_monotonic | tension | tension |  | False | True | False | unsupported | 0.0095 |  |  | Carrillo et al. (2019) | source_reported_monotonic_profile | Equation 6 and Table 4, P2 values for 6 mm wire
COL75X75FC28MPa | 95 | 0.0045125 | 537.2087 | 13699 | tension_monotonic | tension | tension |  | False | True | False | unsupported | 0.0095 |  |  | Carrillo et al. (2019) | source_reported_monotonic_profile | Equation 6 and Table 4, P2 values for 6 mm wire
COL75X75FC28MPa | 96 | 0.00456 | 537.8525 | 13411.44 | tension_monotonic | tension | tension |  | False | True | False | unsupported | 0.0095 |  |  | Carrillo et al. (2019) | source_reported_monotonic_profile | Equation 6 and Table 4, P2 values for 6 mm wire
COL75X75FC28MPa | 97 | 0.0046075 | 538.483 | 13135.62 | tension_monotonic | tension | tension |  | False | True | False | unsupported | 0.0095 |  |  | Carrillo et al. (2019) | source_reported_monotonic_profile | Equation 6 and Table 4, P2 values for 6 mm wire
COL75X75FC28MPa | 98 | 0.004655 | 539.1006 | 12870.83 | tension_monotonic | tension | tension |  | False | True | False | unsupported | 0.0095 |  |  | Carrillo et al. (2019) | source_reported_monotonic_profile | Equation 6 and Table 4, P2 values for 6 mm wire
COL75X75FC28MPa | 99 | 0.0047025 | 539.7059 | 12616.45 | tension_monotonic | tension | tension |  | False | True | False | unsupported | 0.0095 |  |  | Carrillo et al. (2019) | source_reported_monotonic_profile | Equation 6 and Table 4, P2 values for 6 mm wire
COL75X75FC28MPa | 100 | 0.00475 | 540.2993 | 12371.88 | tension_monotonic | tension | tension |  | False | True | False | unsupported | 0.0095 |  |  | Carrillo et al. (2019) | source_reported_monotonic_profile | Equation 6 and Table 4, P2 values for 6 mm wire
COL75X75FC28MPa | 101 | 0.0047975 | 540.8813 | 12136.56 | tension_monotonic | tension | tension |  | False | True | False | unsupported | 0.0095 |  |  | Carrillo et al. (2019) | source_reported_monotonic_profile | Equation 6 and Table 4, P2 values for 6 mm wire
COL75X75FC28MPa | 102 | 0.004845 | 541.4524 | 11909.99 | tension_monotonic | tension | tension |  | False | True | False | unsupported | 0.0095 |  |  | Carrillo et al. (2019) | source_reported_monotonic_profile | Equation 6 and Table 4, P2 values for 6 mm wire
COL75X75FC28MPa | 103 | 0.0048925 | 542.0129 | 11691.7 | tension_monotonic | tension | tension |  | False | True | False | unsupported | 0.0095 |  |  | Carrillo et al. (2019) | source_reported_monotonic_profile | Equation 6 and Table 4, P2 values for 6 mm wire
COL75X75FC28MPa | 104 | 0.00494 | 542.5633 | 11481.24 | tension_monotonic | tension | tension |  | False | True | False | unsupported | 0.0095 |  |  | Carrillo et al. (2019) | source_reported_monotonic_profile | Equation 6 and Table 4, P2 values for 6 mm wire
COL75X75FC28MPa | 105 | 0.0049875 | 543.1038 | 11278.21 | tension_monotonic | tension | tension |  | False | True | False | unsupported | 0.0095 |  |  | Carrillo et al. (2019) | source_reported_monotonic_profile | Equation 6 and Table 4, P2 values for 6 mm wire
COL75X75FC28MPa | 106 | 0.005035 | 543.6348 | 11082.22 | tension_monotonic | tension | tension |  | False | True | False | unsupported | 0.0095 |  |  | Carrillo et al. (2019) | source_reported_monotonic_profile | Equation 6 and Table 4, P2 values for 6 mm wire
COL75X75FC28MPa | 107 | 0.0050825 | 544.1567 | 10892.91 | tension_monotonic | tension | tension |  | False | True | False | unsupported | 0.0095 |  |  | Carrillo et al. (2019) | source_reported_monotonic_profile | Equation 6 and Table 4, P2 values for 6 mm wire
COL75X75FC28MPa | 108 | 0.00513 | 544.6697 | 10709.96 | tension_monotonic | tension | tension |  | False | True | False | unsupported | 0.0095 |  |  | Carrillo et al. (2019) | source_reported_monotonic_profile | Equation 6 and Table 4, P2 values for 6 mm wire
COL75X75FC28MPa | 109 | 0.0051775 | 545.1742 | 10533.05 | tension_monotonic | tension | tension |  | False | True | False | unsupported | 0.0095 |  |  | Carrillo et al. (2019) | source_reported_monotonic_profile | Equation 6 and Table 4, P2 values for 6 mm wire
COL75X75FC28MPa | 110 | 0.005225 | 545.6705 | 10361.89 | tension_monotonic | tension | tension |  | False | True | False | unsupported | 0.0095 |  |  | Carrillo et al. (2019) | source_reported_monotonic_profile | Equation 6 and Table 4, P2 values for 6 mm wire
COL75X75FC28MPa | 111 | 0.0052725 | 546.1587 | 10196.2 | tension_monotonic | tension | tension |  | False | True | False | unsupported | 0.0095 |  |  | Carrillo et al. (2019) | source_reported_monotonic_profile | Equation 6 and Table 4, P2 values for 6 mm wire
COL75X75FC28MPa | 112 | 0.00532 | 546.6392 | 10035.73 | tension_monotonic | tension | tension |  | False | True | False | unsupported | 0.0095 |  |  | Carrillo et al. (2019) | source_reported_monotonic_profile | Equation 6 and Table 4, P2 values for 6 mm wire
COL75X75FC28MPa | 113 | 0.0053675 | 547.1122 | 9880.246 | tension_monotonic | tension | tension |  | False | True | False | unsupported | 0.0095 |  |  | Carrillo et al. (2019) | source_reported_monotonic_profile | Equation 6 and Table 4, P2 values for 6 mm wire
COL75X75FC28MPa | 114 | 0.005415 | 547.5779 | 9729.511 | tension_monotonic | tension | tension |  | False | True | False | unsupported | 0.0095 |  |  | Carrillo et al. (2019) | source_reported_monotonic_profile | Equation 6 and Table 4, P2 values for 6 mm wire
COL75X75FC28MPa | 115 | 0.0054625 | 548.0365 | 9583.315 | tension_monotonic | tension | tension |  | False | True | False | unsupported | 0.0095 |  |  | Carrillo et al. (2019) | source_reported_monotonic_profile | Equation 6 and Table 4, P2 values for 6 mm wire
COL75X75FC28MPa | 116 | 0.00551 | 548.4884 | 9441.458 | tension_monotonic | tension | tension |  | False | True | False | unsupported | 0.0095 |  |  | Carrillo et al. (2019) | source_reported_monotonic_profile | Equation 6 and Table 4, P2 values for 6 mm wire
COL75X75FC28MPa | 117 | 0.0055575 | 548.9335 | 9303.751 | tension_monotonic | tension | tension |  | False | True | False | unsupported | 0.0095 |  |  | Carrillo et al. (2019) | source_reported_monotonic_profile | Equation 6 and Table 4, P2 values for 6 mm wire
COL75X75FC28MPa | 118 | 0.005605 | 549.3723 | 9170.016 | tension_monotonic | tension | tension |  | False | True | False | unsupported | 0.0095 |  |  | Carrillo et al. (2019) | source_reported_monotonic_profile | Equation 6 and Table 4, P2 values for 6 mm wire
COL75X75FC28MPa | 119 | 0.0056525 | 549.8048 | 9040.083 | tension_monotonic | tension | tension |  | False | True | False | unsupported | 0.0095 |  |  | Carrillo et al. (2019) | source_reported_monotonic_profile | Equation 6 and Table 4, P2 values for 6 mm wire
COL75X75FC28MPa | 120 | 0.0057 | 550.2311 | 8913.796 | tension_monotonic | tension | tension |  | False | True | False | unsupported | 0.0095 |  |  | Carrillo et al. (2019) | source_reported_monotonic_profile | Equation 6 and Table 4, P2 values for 6 mm wire
COL75X75FC28MPa | 121 | 0.0057475 | 550.6516 | 8791.002 | tension_monotonic | tension | tension |  | False | True | False | unsupported | 0.0095 |  |  | Carrillo et al. (2019) | source_reported_monotonic_profile | Equation 6 and Table 4, P2 values for 6 mm wire
COL75X75FC28MPa | 122 | 0.005795 | 551.0663 | 8671.56 | tension_monotonic | tension | tension |  | False | True | False | unsupported | 0.0095 |  |  | Carrillo et al. (2019) | source_reported_monotonic_profile | Equation 6 and Table 4, P2 values for 6 mm wire
COL75X75FC28MPa | 123 | 0.0058425 | 551.4755 | 8555.335 | tension_monotonic | tension | tension |  | False | True | False | unsupported | 0.0095 |  |  | Carrillo et al. (2019) | source_reported_monotonic_profile | Equation 6 and Table 4, P2 values for 6 mm wire
COL75X75FC28MPa | 124 | 0.00589 | 551.8791 | 8442.2 | tension_monotonic | tension | tension |  | False | True | False | unsupported | 0.0095 |  |  | Carrillo et al. (2019) | source_reported_monotonic_profile | Equation 6 and Table 4, P2 values for 6 mm wire
COL75X75FC28MPa | 125 | 0.0059375 | 552.2775 | 8332.034 | tension_monotonic | tension | tension |  | False | True | False | unsupported | 0.0095 |  |  | Carrillo et al. (2019) | source_reported_monotonic_profile | Equation 6 and Table 4, P2 values for 6 mm wire
COL75X75FC28MPa | 126 | 0.005985 | 552.6707 | 8224.722 | tension_monotonic | tension | tension |  | False | True | False | unsupported | 0.0095 |  |  | Carrillo et al. (2019) | source_reported_monotonic_profile | Equation 6 and Table 4, P2 values for 6 mm wire
COL75X75FC28MPa | 127 | 0.0060325 | 553.0589 | 8120.155 | tension_monotonic | tension | tension |  | False | True | False | unsupported | 0.0095 |  |  | Carrillo et al. (2019) | source_reported_monotonic_profile | Equation 6 and Table 4, P2 values for 6 mm wire
COL75X75FC28MPa | 128 | 0.00608 | 553.4422 | 8018.23 | tension_monotonic | tension | tension |  | False | True | False | unsupported | 0.0095 |  |  | Carrillo et al. (2019) | source_reported_monotonic_profile | Equation 6 and Table 4, P2 values for 6 mm wire
COL75X75FC28MPa | 129 | 0.0061275 | 553.8207 | 7918.847 | tension_monotonic | tension | tension |  | False | True | False | unsupported | 0.0095 |  |  | Carrillo et al. (2019) | source_reported_monotonic_profile | Equation 6 and Table 4, P2 values for 6 mm wire
COL75X75FC28MPa | 130 | 0.006175 | 554.1945 | 7821.914 | tension_monotonic | tension | tension |  | False | True | False | unsupported | 0.0095 |  |  | Carrillo et al. (2019) | source_reported_monotonic_profile | Equation 6 and Table 4, P2 values for 6 mm wire
COL75X75FC28MPa | 131 | 0.0062225 | 554.5638 | 7727.342 | tension_monotonic | tension | tension |  | False | True | False | unsupported | 0.0095 |  |  | Carrillo et al. (2019) | source_reported_monotonic_profile | Equation 6 and Table 4, P2 values for 6 mm wire
COL75X75FC28MPa | 132 | 0.00627 | 554.9287 | 7635.045 | tension_monotonic | tension | tension |  | False | True | False | unsupported | 0.0095 |  |  | Carrillo et al. (2019) | source_reported_monotonic_profile | Equation 6 and Table 4, P2 values for 6 mm wire
COL75X75FC28MPa | 133 | 0.0063175 | 555.2892 | 7544.943 | tension_monotonic | tension | tension |  | False | True | False | unsupported | 0.0095 |  |  | Carrillo et al. (2019) | source_reported_monotonic_profile | Equation 6 and Table 4, P2 values for 6 mm wire
COL75X75FC28MPa | 134 | 0.006365 | 555.6455 | 7456.959 | tension_monotonic | tension | tension |  | False | True | False | unsupported | 0.0095 |  |  | Carrillo et al. (2019) | source_reported_monotonic_profile | Equation 6 and Table 4, P2 values for 6 mm wire
COL75X75FC28MPa | 135 | 0.0064125 | 555.9976 | 7371.019 | tension_monotonic | tension | tension |  | False | True | False | unsupported | 0.0095 |  |  | Carrillo et al. (2019) | source_reported_monotonic_profile | Equation 6 and Table 4, P2 values for 6 mm wire
COL75X75FC28MPa | 136 | 0.00646 | 556.3457 | 7287.053 | tension_monotonic | tension | tension |  | False | True | False | unsupported | 0.0095 |  |  | Carrillo et al. (2019) | source_reported_monotonic_profile | Equation 6 and Table 4, P2 values for 6 mm wire
COL75X75FC28MPa | 137 | 0.0065075 | 556.6899 | 7204.993 | tension_monotonic | tension | tension |  | False | True | False | unsupported | 0.0095 |  |  | Carrillo et al. (2019) | source_reported_monotonic_profile | Equation 6 and Table 4, P2 values for 6 mm wire
COL75X75FC28MPa | 138 | 0.006555 | 557.0302 | 7124.777 | tension_monotonic | tension | tension |  | False | True | False | unsupported | 0.0095 |  |  | Carrillo et al. (2019) | source_reported_monotonic_profile | Equation 6 and Table 4, P2 values for 6 mm wire
COL75X75FC28MPa | 139 | 0.0066025 | 557.3668 | 7046.343 | tension_monotonic | tension | tension |  | False | True | False | unsupported | 0.0095 |  |  | Carrillo et al. (2019) | source_reported_monotonic_profile | Equation 6 and Table 4, P2 values for 6 mm wire
COL75X75FC28MPa | 140 | 0.00665 | 557.6997 | 6969.631 | tension_monotonic | tension | tension |  | False | True | False | unsupported | 0.0095 |  |  | Carrillo et al. (2019) | source_reported_monotonic_profile | Equation 6 and Table 4, P2 values for 6 mm wire
COL75X75FC28MPa | 141 | 0.0066975 | 558.0289 | 6894.587 | tension_monotonic | tension | tension |  | False | True | False | unsupported | 0.0095 |  |  | Carrillo et al. (2019) | source_reported_monotonic_profile | Equation 6 and Table 4, P2 values for 6 mm wire
COL75X75FC28MPa | 142 | 0.006745 | 558.3547 | 6821.157 | tension_monotonic | tension | tension |  | False | True | False | unsupported | 0.0095 |  |  | Carrillo et al. (2019) | source_reported_monotonic_profile | Equation 6 and Table 4, P2 values for 6 mm wire
COL75X75FC28MPa | 143 | 0.0067925 | 558.677 | 6749.288 | tension_monotonic | tension | tension |  | False | True | False | unsupported | 0.0095 |  |  | Carrillo et al. (2019) | source_reported_monotonic_profile | Equation 6 and Table 4, P2 values for 6 mm wire
COL75X75FC28MPa | 144 | 0.00684 | 558.9959 | 6678.933 | tension_monotonic | tension | tension |  | False | True | False | unsupported | 0.0095 |  |  | Carrillo et al. (2019) | source_reported_monotonic_profile | Equation 6 and Table 4, P2 values for 6 mm wire
COL75X75FC28MPa | 145 | 0.0068875 | 559.3115 | 6610.043 | tension_monotonic | tension | tension |  | False | True | False | unsupported | 0.0095 |  |  | Carrillo et al. (2019) | source_reported_monotonic_profile | Equation 6 and Table 4, P2 values for 6 mm wire
COL75X75FC28MPa | 146 | 0.006935 | 559.6239 | 6542.574 | tension_monotonic | tension | tension |  | False | True | False | unsupported | 0.0095 |  |  | Carrillo et al. (2019) | source_reported_monotonic_profile | Equation 6 and Table 4, P2 values for 6 mm wire
COL75X75FC28MPa | 147 | 0.0069825 | 559.9331 | 6476.482 | tension_monotonic | tension | tension |  | False | True | False | unsupported | 0.0095 |  |  | Carrillo et al. (2019) | source_reported_monotonic_profile | Equation 6 and Table 4, P2 values for 6 mm wire
COL75X75FC28MPa | 148 | 0.00703 | 560.2392 | 6411.726 | tension_monotonic | tension | tension |  | False | True | False | unsupported | 0.0095 |  |  | Carrillo et al. (2019) | source_reported_monotonic_profile | Equation 6 and Table 4, P2 values for 6 mm wire
COL75X75FC28MPa | 149 | 0.0070775 | 560.5422 | 6348.265 | tension_monotonic | tension | tension |  | False | True | False | unsupported | 0.0095 |  |  | Carrillo et al. (2019) | source_reported_monotonic_profile | Equation 6 and Table 4, P2 values for 6 mm wire
COL75X75FC28MPa | 150 | 0.007125 | 560.8423 | 6286.061 | tension_monotonic | tension | tension |  | False | True | False | unsupported | 0.0095 |  |  | Carrillo et al. (2019) | source_reported_monotonic_profile | Equation 6 and Table 4, P2 values for 6 mm wire
COL75X75FC28MPa | 151 | 0.0071725 | 561.1394 | 6225.077 | tension_monotonic | tension | tension |  | False | True | False | unsupported | 0.0095 |  |  | Carrillo et al. (2019) | source_reported_monotonic_profile | Equation 6 and Table 4, P2 values for 6 mm wire
COL75X75FC28MPa | 152 | 0.00722 | 561.4337 | 6165.278 | tension_monotonic | tension | tension |  | False | True | False | unsupported | 0.0095 |  |  | Carrillo et al. (2019) | source_reported_monotonic_profile | Equation 6 and Table 4, P2 values for 6 mm wire
COL75X75FC28MPa | 153 | 0.0072675 | 561.7251 | 6106.629 | tension_monotonic | tension | tension |  | False | True | False | unsupported | 0.0095 |  |  | Carrillo et al. (2019) | source_reported_monotonic_profile | Equation 6 and Table 4, P2 values for 6 mm wire
COL75X75FC28MPa | 154 | 0.007315 | 562.0138 | 6049.098 | tension_monotonic | tension | tension |  | False | True | False | unsupported | 0.0095 |  |  | Carrillo et al. (2019) | source_reported_monotonic_profile | Equation 6 and Table 4, P2 values for 6 mm wire
COL75X75FC28MPa | 155 | 0.0073625 | 562.2998 | 5992.654 | tension_monotonic | tension | tension |  | False | True | False | unsupported | 0.0095 |  |  | Carrillo et al. (2019) | source_reported_monotonic_profile | Equation 6 and Table 4, P2 values for 6 mm wire
COL75X75FC28MPa | 156 | 0.00741 | 562.5831 | 5937.264 | tension_monotonic | tension | tension |  | False | True | False | unsupported | 0.0095 |  |  | Carrillo et al. (2019) | source_reported_monotonic_profile | Equation 6 and Table 4, P2 values for 6 mm wire
COL75X75FC28MPa | 157 | 0.0074575 | 562.8638 | 5882.901 | tension_monotonic | tension | tension |  | False | True | False | unsupported | 0.0095 |  |  | Carrillo et al. (2019) | source_reported_monotonic_profile | Equation 6 and Table 4, P2 values for 6 mm wire
COL75X75FC28MPa | 158 | 0.007505 | 563.142 | 5829.536 | tension_monotonic | tension | tension |  | False | True | False | unsupported | 0.0095 |  |  | Carrillo et al. (2019) | source_reported_monotonic_profile | Equation 6 and Table 4, P2 values for 6 mm wire
COL75X75FC28MPa | 159 | 0.0075525 | 563.4177 | 5777.142 | tension_monotonic | tension | tension |  | False | True | False | unsupported | 0.0095 |  |  | Carrillo et al. (2019) | source_reported_monotonic_profile | Equation 6 and Table 4, P2 values for 6 mm wire
COL75X75FC28MPa | 160 | 0.0076 | 563.6909 | 5725.693 | tension_monotonic | tension | tension |  | False | True | False | unsupported | 0.0095 |  |  | Carrillo et al. (2019) | source_reported_monotonic_profile | Equation 6 and Table 4, P2 values for 6 mm wire
COL75X75FC28MPa | 161 | 0.0076475 | 563.9616 | 5675.163 | tension_monotonic | tension | tension |  | False | True | False | unsupported | 0.0095 |  |  | Carrillo et al. (2019) | source_reported_monotonic_profile | Equation 6 and Table 4, P2 values for 6 mm wire
COL75X75FC28MPa | 162 | 0.007695 | 564.23 | 5625.528 | tension_monotonic | tension | tension |  | False | True | False | unsupported | 0.0095 |  |  | Carrillo et al. (2019) | source_reported_monotonic_profile | Equation 6 and Table 4, P2 values for 6 mm wire
COL75X75FC28MPa | 163 | 0.0077425 | 564.4961 | 5576.764 | tension_monotonic | tension | tension |  | False | True | False | unsupported | 0.0095 |  |  | Carrillo et al. (2019) | source_reported_monotonic_profile | Equation 6 and Table 4, P2 values for 6 mm wire
COL75X75FC28MPa | 164 | 0.00779 | 564.7598 | 5528.849 | tension_monotonic | tension | tension |  | False | True | False | unsupported | 0.0095 |  |  | Carrillo et al. (2019) | source_reported_monotonic_profile | Equation 6 and Table 4, P2 values for 6 mm wire
COL75X75FC28MPa | 165 | 0.0078375 | 565.0213 | 5481.76 | tension_monotonic | tension | tension |  | False | True | False | unsupported | 0.0095 |  |  | Carrillo et al. (2019) | source_reported_monotonic_profile | Equation 6 and Table 4, P2 values for 6 mm wire
COL75X75FC28MPa | 166 | 0.007885 | 565.2806 | 5435.477 | tension_monotonic | tension | tension |  | False | True | False | unsupported | 0.0095 |  |  | Carrillo et al. (2019) | source_reported_monotonic_profile | Equation 6 and Table 4, P2 values for 6 mm wire
COL75X75FC28MPa | 167 | 0.0079325 | 565.5377 | 5389.979 | tension_monotonic | tension | tension |  | False | True | False | unsupported | 0.0095 |  |  | Carrillo et al. (2019) | source_reported_monotonic_profile | Equation 6 and Table 4, P2 values for 6 mm wire
COL75X75FC28MPa | 168 | 0.00798 | 565.7927 | 5345.246 | tension_monotonic | tension | tension |  | False | True | False | unsupported | 0.0095 |  |  | Carrillo et al. (2019) | source_reported_monotonic_profile | Equation 6 and Table 4, P2 values for 6 mm wire
COL75X75FC28MPa | 169 | 0.0080275 | 566.0455 | 5301.259 | tension_monotonic | tension | tension |  | False | True | False | unsupported | 0.0095 |  |  | Carrillo et al. (2019) | source_reported_monotonic_profile | Equation 6 and Table 4, P2 values for 6 mm wire
COL75X75FC28MPa | 170 | 0.008075 | 566.2963 | 5258 | tension_monotonic | tension | tension |  | False | True | False | unsupported | 0.0095 |  |  | Carrillo et al. (2019) | source_reported_monotonic_profile | Equation 6 and Table 4, P2 values for 6 mm wire
COL75X75FC28MPa | 171 | 0.0081225 | 566.545 | 5215.45 | tension_monotonic | tension | tension |  | False | True | False | unsupported | 0.0095 |  |  | Carrillo et al. (2019) | source_reported_monotonic_profile | Equation 6 and Table 4, P2 values for 6 mm wire
COL75X75FC28MPa | 172 | 0.00817 | 566.7918 | 5173.592 | tension_monotonic | tension | tension |  | False | True | False | unsupported | 0.0095 |  |  | Carrillo et al. (2019) | source_reported_monotonic_profile | Equation 6 and Table 4, P2 values for 6 mm wire
COL75X75FC28MPa | 173 | 0.0082175 | 567.0365 | 5132.41 | tension_monotonic | tension | tension |  | False | True | False | unsupported | 0.0095 |  |  | Carrillo et al. (2019) | source_reported_monotonic_profile | Equation 6 and Table 4, P2 values for 6 mm wire
COL75X75FC28MPa | 174 | 0.008265 | 567.2794 | 5091.888 | tension_monotonic | tension | tension |  | False | True | False | unsupported | 0.0095 |  |  | Carrillo et al. (2019) | source_reported_monotonic_profile | Equation 6 and Table 4, P2 values for 6 mm wire
COL75X75FC28MPa | 175 | 0.0083125 | 567.5203 | 5052.008 | tension_monotonic | tension | tension |  | False | True | False | unsupported | 0.0095 |  |  | Carrillo et al. (2019) | source_reported_monotonic_profile | Equation 6 and Table 4, P2 values for 6 mm wire
COL75X75FC28MPa | 176 | 0.00836 | 567.7593 | 5012.758 | tension_monotonic | tension | tension |  | False | True | False | unsupported | 0.0095 |  |  | Carrillo et al. (2019) | source_reported_monotonic_profile | Equation 6 and Table 4, P2 values for 6 mm wire
COL75X75FC28MPa | 177 | 0.0084075 | 567.9965 | 4974.121 | tension_monotonic | tension | tension |  | False | True | False | unsupported | 0.0095 |  |  | Carrillo et al. (2019) | source_reported_monotonic_profile | Equation 6 and Table 4, P2 values for 6 mm wire
COL75X75FC28MPa | 178 | 0.008455 | 568.2319 | 4936.083 | tension_monotonic | tension | tension |  | False | True | False | unsupported | 0.0095 |  |  | Carrillo et al. (2019) | source_reported_monotonic_profile | Equation 6 and Table 4, P2 values for 6 mm wire
COL75X75FC28MPa | 179 | 0.0085025 | 568.4654 | 4898.631 | tension_monotonic | tension | tension |  | False | True | False | unsupported | 0.0095 |  |  | Carrillo et al. (2019) | source_reported_monotonic_profile | Equation 6 and Table 4, P2 values for 6 mm wire
COL75X75FC28MPa | 180 | 0.00855 | 568.6972 | 4861.75 | tension_monotonic | tension | tension |  | False | True | False | unsupported | 0.0095 |  |  | Carrillo et al. (2019) | source_reported_monotonic_profile | Equation 6 and Table 4, P2 values for 6 mm wire
COL75X75FC28MPa | 181 | 0.0085975 | 568.9273 | 4825.429 | tension_monotonic | tension | tension |  | False | True | False | unsupported | 0.0095 |  |  | Carrillo et al. (2019) | source_reported_monotonic_profile | Equation 6 and Table 4, P2 values for 6 mm wire
COL75X75FC28MPa | 182 | 0.008645 | 569.1557 | 4789.655 | tension_monotonic | tension | tension |  | False | True | False | unsupported | 0.0095 |  |  | Carrillo et al. (2019) | source_reported_monotonic_profile | Equation 6 and Table 4, P2 values for 6 mm wire
COL75X75FC28MPa | 183 | 0.0086925 | 569.3823 | 4754.414 | tension_monotonic | tension | tension |  | False | True | False | unsupported | 0.0095 |  |  | Carrillo et al. (2019) | source_reported_monotonic_profile | Equation 6 and Table 4, P2 values for 6 mm wire
COL75X75FC28MPa | 184 | 0.00874 | 569.6073 | 4719.696 | tension_monotonic | tension | tension |  | False | True | False | unsupported | 0.0095 |  |  | Carrillo et al. (2019) | source_reported_monotonic_profile | Equation 6 and Table 4, P2 values for 6 mm wire
COL75X75FC28MPa | 185 | 0.0087875 | 569.8307 | 4685.488 | tension_monotonic | tension | tension |  | False | True | False | unsupported | 0.0095 |  |  | Carrillo et al. (2019) | source_reported_monotonic_profile | Equation 6 and Table 4, P2 values for 6 mm wire
COL75X75FC28MPa | 186 | 0.008835 | 570.0525 | 4651.78 | tension_monotonic | tension | tension |  | False | True | False | unsupported | 0.0095 |  |  | Carrillo et al. (2019) | source_reported_monotonic_profile | Equation 6 and Table 4, P2 values for 6 mm wire
COL75X75FC28MPa | 187 | 0.0088825 | 570.2726 | 4618.561 | tension_monotonic | tension | tension |  | False | True | False | unsupported | 0.0095 |  |  | Carrillo et al. (2019) | source_reported_monotonic_profile | Equation 6 and Table 4, P2 values for 6 mm wire
COL75X75FC28MPa | 188 | 0.00893 | 570.4912 | 4585.82 | tension_monotonic | tension | tension |  | False | True | False | unsupported | 0.0095 |  |  | Carrillo et al. (2019) | source_reported_monotonic_profile | Equation 6 and Table 4, P2 values for 6 mm wire
COL75X75FC28MPa | 189 | 0.0089775 | 570.7083 | 4553.546 | tension_monotonic | tension | tension |  | False | True | False | unsupported | 0.0095 |  |  | Carrillo et al. (2019) | source_reported_monotonic_profile | Equation 6 and Table 4, P2 values for 6 mm wire
COL75X75FC28MPa | 190 | 0.009025 | 570.9238 | 4521.731 | tension_monotonic | tension | tension |  | False | True | False | unsupported | 0.0095 |  |  | Carrillo et al. (2019) | source_reported_monotonic_profile | Equation 6 and Table 4, P2 values for 6 mm wire
COL75X75FC28MPa | 191 | 0.0090725 | 571.1379 | 4490.363 | tension_monotonic | tension | tension |  | False | True | False | unsupported | 0.0095 |  |  | Carrillo et al. (2019) | source_reported_monotonic_profile | Equation 6 and Table 4, P2 values for 6 mm wire
COL75X75FC28MPa | 192 | 0.00912 | 571.3504 | 4459.435 | tension_monotonic | tension | tension |  | False | True | False | unsupported | 0.0095 |  |  | Carrillo et al. (2019) | source_reported_monotonic_profile | Equation 6 and Table 4, P2 values for 6 mm wire
COL75X75FC28MPa | 193 | 0.0091675 | 571.5615 | 4428.936 | tension_monotonic | tension | tension |  | False | True | False | unsupported | 0.0095 |  |  | Carrillo et al. (2019) | source_reported_monotonic_profile | Equation 6 and Table 4, P2 values for 6 mm wire
COL75X75FC28MPa | 194 | 0.009215 | 571.7712 | 4398.858 | tension_monotonic | tension | tension |  | False | True | False | unsupported | 0.0095 |  |  | Carrillo et al. (2019) | source_reported_monotonic_profile | Equation 6 and Table 4, P2 values for 6 mm wire
COL75X75FC28MPa | 195 | 0.0092625 | 571.9794 | 4369.192 | tension_monotonic | tension | tension |  | False | True | False | unsupported | 0.0095 |  |  | Carrillo et al. (2019) | source_reported_monotonic_profile | Equation 6 and Table 4, P2 values for 6 mm wire
COL75X75FC28MPa | 196 | 0.00931 | 572.1863 | 4339.929 | tension_monotonic | tension | tension |  | False | True | False | unsupported | 0.0095 |  |  | Carrillo et al. (2019) | source_reported_monotonic_profile | Equation 6 and Table 4, P2 values for 6 mm wire
COL75X75FC28MPa | 197 | 0.0093575 | 572.3917 | 4311.062 | tension_monotonic | tension | tension |  | False | True | False | unsupported | 0.0095 |  |  | Carrillo et al. (2019) | source_reported_monotonic_profile | Equation 6 and Table 4, P2 values for 6 mm wire
COL75X75FC28MPa | 198 | 0.009405 | 572.5958 | 4282.582 | tension_monotonic | tension | tension |  | False | True | False | unsupported | 0.0095 |  |  | Carrillo et al. (2019) | source_reported_monotonic_profile | Equation 6 and Table 4, P2 values for 6 mm wire
COL75X75FC28MPa | 199 | 0.0094525 | 572.7986 | 4254.482 | tension_monotonic | tension | tension |  | False | True | False | unsupported | 0.0095 |  |  | Carrillo et al. (2019) | source_reported_monotonic_profile | Equation 6 and Table 4, P2 values for 6 mm wire
COL75X75FC28MPa | 200 | 0.0095 | 573 | 4226.755 | tension_monotonic | tension | tension |  | False | True | False | unsupported | 0.0095 |  |  | Carrillo et al. (2019) | source_reported_monotonic_profile | Equation 6 and Table 4, P2 values for 6 mm wire